## Hoja1
GREIGE-CODE | FABRIC CODE | DESCRIPCION | ESTILO | TIPO | ESTADO | CUSTOMER | SHADE/COLOR | LOOP | % PROCESS LOSS
GRG-SSJ-17 | SSJ-017 | SINGLE JERSEY COTTON 60% RECYCLED POLYESTER 40% 145/72 | BODY | SSJ | ReadyForProduction | NEXT LEVEL APPAREL LOGISTICS S.A | BSD/DARK | 14.75 | 5
GRG-SSJ-11 | SSJ-011 | SINGLE JERSEY COTTON 60% RECYCLED POLYESTER 40% 145/72 | BODY | SSJ | ReadyForProduction | NEXT LEVEL APPAREL LOGISTICS S.A | CSD/DARK | 14.25 | 5
GRG-SSJ-9 | SSJ-009 | SINGLE JERSEY COTTON 60% RECYCLED POLYESTER 40% 145/72 | BODY | SSJ | ReadyForProduction | NEXT LEVEL APPAREL LOGISTICS S.A | CSD/LIGHT-MEDIUM' | 14.25 | 5
GRG-SSJ-15 | SSJ-015 | SINGLE JERSEY COTTON 60% RECYCLED POLYESTER 40% 145/72 | BODY | SSJ | ReadyForProduction | NEXT LEVEL APPAREL LOGISTICS S.A | PSD/DARK | 14.6 | 5
GRG-SSJ-13 | SSJ-013 | SINGLE JERSEY COTTON 60% RECYCLED POLYESTER 40% 145/72 | BODY | SSJ | ReadyForProduction | NEXT LEVEL APPAREL LOGISTICS S.A | PSD/LIGHT-MEDIUM | 14.5 | 5
GRG-SSJ-7 | SSJ-007 | SINGLE JERSEY COTTON 60% RECYCLED POLYESTER 40% 145/72 | BODY | SSJ | ReadyForProduction | NEXT LEVEL APPAREL LOGISTICS S.A | WHITE | 14.25 | 5
GRG-SSJ-31 | SSJ-031 | SINGLE JERSEY COTTON 100% 145/70 | BODY | SSJ | ReadyForProduction | NEXT LEVEL APPAREL LOGISTICS S.A | DARK | 13.7 | 8
GRG-SSJ-32 | SSJ-032 | SINGLE JERSEY COTTON 100% 145/70 | BODY | SSJ | ReadyForProduction | NEXT LEVEL APP | LIGHT | 13.7 | 8
GRG-SSJ-3 | SSJ-003 | SINGLE JERSEY COTTON 100% 145/70 | BODY | SSJ | ReadyForProduction | NEXT LEVEL APPAREL LOGISTICS S.A | MEDIUM | 13.7 | 8
GRG-SSJ-1 | SSJ-001 | SINGLE JERSEY COTTON 100% 145/70 | BODY | SSJ | ReadyForProduction | NEXT LEVEL APPAREL LOGISTICS S.A | WHITE | 13.7 | 8
GRG-DRB-01-6 | DRB-01-006 | RIB 1X1 COTTON 60% RECYCLED POLYESTER 40% 200/64 | RIB | DRB-01 | ReadyForProduction | NEXT LEVEL APPAREL LOGISTICS S.A | BSD/DARK | 13.25 | 9 | ambos 0
GRG-DRB-01-10 | DRB-01-010 | RIB 1X1 COTTON 60% RECYCLED POLYESTER 40% 200/64 | RIB | DRB-01 | ReadyForProduction | NEXT LEVEL APPAREL LOGISTICS S.A | CSD/DARK | 13 | 9 | ambos 0
GRG-DRB-01-11 | DRB-01-011 | RIB 1X1 COTTON 60% RECYCLED POLYESTER 40% 200/64 | RIB | DRB-01 | ReadyForProduction | NEXT LEVEL APPAREL LOGISTICS S.A | CSD/LIGHT-MEDIUM' | 13 | 9 | ambos 0
GRG-DRB-01-19 | DRB-01-019 | RIB 1X1 COTTON 100% 200/60 | RIB | DRB-01 | ReadyForProduction | NEXT LEVEL APPAREL LOGISTICS S.A | DARK | 13 | 9 | ambos 0
GRG-DRB-01-18 | DRB-01-018 | RIB 1X1 COTTON 100% 200/60 | RIB | DRB-01 | ReadyForProduction | NEXT LEVEL APPAREL LOGISTICS S.A | LIGHT | 13 | 9 | ambos 0
GRG-DRB-01-2 | DRB-01-002 | RIB 1X1 COTTON 100% 200/60 | RIB | DRB-01 | ReadyForProduction | NEXT LEVEL APPAREL LOGISTICS S.A | MEDIUM | 13 | 9 | ambos 0
GRG-DRB-01-4 | DRB-01-004 | RIB 1X1 COTTON 60% RECYCLED POLYESTER 40% 200/64 | RIB | DRB-01 | ReadyForProduction | NEXT LEVEL APPAREL LOGISTICS S.A | PSD/DARK | 13.25 | 9 | ambos 0
GRG-DRB-01-5 | DRB-01-005 | RIB 1X1 COTTON 60% RECYCLED POLYESTER 40% 200/64 | RIB | DRB-01 | ReadyForProduction | NEXT LEVEL APPAREL LOGISTICS S.A | PSD/LIGHT-MEDIUM | 13 | 9 | ambos 0
GRG-DRB-01-3 | DRB-01-003 | RIB 1X1 COTTON 60% RECYCLED POLYESTER 40% 200/64 | RIB | DRB-01 | ReadyForProduction | NEXT LEVEL APPAREL LOGISTICS S.A | WHITE | 13 | 9 | ambos 0
GRG-DRB-01-1 | DRB-01-001 | RIB 1X1 COTTON 100% 200/60 | RIB | DRB-01 | ReadyForProduction | NEXT LEVEL APPAREL LOGISTICS S.A | WHITE | 13 | 9 | ambos 0
GRG-SSJ-18 | SSJ-018 | SINGLE JERSEY COTTON 60% RECYCLED POLYESTER 40% 145/36 | TUBULAR | SSJ | ReadyForProduction | NEXT LEVEL APPAREL LOGISTICS S.A | BSD/DARK | 14.75 | 8
GRG-SSJ-12 | SSJ-012 | SINGLE JERSEY 60% COTTON 40% RECYCLED POLYESTER 145/36 | TUBULAR | SSJ | ReadyForProduction | NEXT LEVEL APPAREL LOGISTICS S.A | CSD/DARK | 14.25 | 8
GRG-SSJ-10 | SSJ-010 | SINGLE JERSEY COTTON 60% RECYCLED POLYESTER 40% 145/36 | TUBULAR | SSJ | ReadyForProduction | NEXT LEVEL APPAREL LOGISTICS S.A | CSD/LIGHT-MEDIUM' | 14.25 | 8
GRG-SSJ-33 | SSJ-033 | SINGLE JERSEY COTTON 100% 145/35 | TUBULAR | SSJ | ReadyForProduction | NEXT LEVEL APPAREL LOGISTICS S.A | DARK | 13.7 | 8
GRG-SSJ-34 | SSJ-034 | SINGLE JERSEY COTTON 100% 145/35 | TUBULAR | SSJ | ReadyForProduction | NEXT LEVEL APPAREL LOGISTICS S.A | LIGHT | 13.7 | 8
GRG-SSJ-4 | SSJ-004 | SINGLE JERSEY COTTON 100% 145/35 | TUBULAR | SSJ | ReadyForProduction | NEXT LEVEL APPAREL LOGISTICS S.A | MEDIUM | 13.7 | 8
GRG-SSJ-16 | SSJ-016 | SINGLE JERSEY COTTON 60% RECYCLED POLYESTER 40% 145/36 | TUBULAR | SSJ | ReadyForProduction | NEXT LEVEL APPAREL LOGISTICS S.A | PSD/DARK | 14.6 | 8
GRG-SSJ-14 | SSJ-014 | SINGLE JERSEY COTTON 60% RECYCLED POLYESTER 40% 145/36 | TUBULAR | SSJ | ReadyForProduction | NEXT LEVEL APPAREL LOGISTICS S.A | PSD/LIGHT-MEDIUM | 14.5 | 8
GRG-SSJ-8 | SSJ-008 | SINGLE JERSEY COTTON 60% RECYCLED POLYESTER 40% 145/36 | TUBULAR | SSJ | ReadyForProduction | NEXT LEVEL APPAREL LOGISTICS S.A | WHITE | 14.25 | 8
GRG-SSJ-2 | SSJ-002 | SINGLE JERSEY COTTON 100% 145/35 | TUBULAR | SSJ | ReadyForProduction | NEXT LEVEL APPAREL LOGISTICS S.A | WHITE | 13.7 | 8